## new dataset
Cementitious material | Coarse aggregate | Fine aggregate | Water dosage | Superplastizer | Fiber volume | Aspect ratio | Flexural strength
413.3 | 1195 | 650 | 186 | 0 | 0.25 | 60 | 8.03
413.3 | 1195 | 650 | 186 | 0 | 0.5 | 60 | 7.92
413.3 | 1195 | 650 | 186 | 0 | 0.75 | 60 | 6.75 | No. | Data rows
413.3 | 1195 | 650 | 186 | 0 | 0.25 | 60 | 8.76 | 1 | 284-375
413.3 | 1195 | 650 | 186 | 0 | 0.5 | 60 | 7.76 | 2 | 376-501
413.3 | 1195 | 650 | 186 | 0 | 0.75 | 60 | 6.25 | 3 | 502-819
413.3 | 1195 | 650 | 186 | 0 | 0.25 | 60 | 8.95
413.3 | 1195 | 650 | 186 | 0 | 0.75 | 60 | 7.79
413.3 | 1195 | 650 | 186 | 0 | 0.5 | 60 | 6.49
413.3 | 1195 | 650 | 186 | 0 | 0.25 | 60 | 8.67
413.3 | 1195 | 650 | 186 | 0 | 0.5 | 60 | 7.28
413.3 | 1195 | 650 | 186 | 0 | 0.75 | 60 | 6.78
413.3 | 1195 | 650 | 186 | 0 | 0.25 | 60 | 8.97
413.3 | 1195 | 650 | 186 | 0 | 0.5 | 60 | 7.21
413.3 | 1195 | 650 | 186 | 0 | 0.75 | 60 | 6.78
308 | 1213 | 728 | 185 | 0 | 0.2 | 64 | 3.51
308 | 1198 | 731 | 185 | 0 | 0.35 | 70 | 3.1
308 | 1183 | 734 | 185 | 0.3 | 0.5 | 64 | 3.56
308 | 1134 | 744 | 185 | 0.6 | 1 | 64 | 4.01
308 | 1085 | 754 | 185 | 0.9 | 1.5 | 64 | 4.37
308 | 1036 | 764 | 185 | 1.8 | 2 | 64 | 5.9
389 | 1188 | 683 | 175 | 1.2 | 0.2 | 64 | 4.15
389 | 1173 | 686 | 175 | 1.4 | 0.35 | 64 | 4.11
389 | 1158 | 689 | 175 | 1.6 | 0.5 | 64 | 4.46
389 | 1109 | 698 | 175 | 1.8 | 1 | 64 | 4.37
529 | 1105 | 636 | 164 | 3.7 | 0.2 | 64 | 5.18
529 | 1090 | 639 | 164 | 4 | 0.35 | 64 | 6.04
529 | 1075 | 642 | 164 | 4 | 0.5 | 64 | 5.65
529 | 1027 | 652 | 164 | 4.2 | 1 | 64 | 6.51
529 | 978 | 662 | 164 | 4.8 | 1.5 | 64 | 7.2
529 | 929 | 671 | 164 | 5.8 | 2 | 64 | 8.32
268 | 1185 | 725 | 185 | 0 | 0.63 | 50 | 2.93
418 | 1115 | 550 | 185 | 0 | 0.63 | 50 | 3.7
524 | 1056 | 488 | 185 | 0 | 0.63 | 50 | 4.8
336 | 1145 | 750 | 195 | 0 | 1 | 40 | 5.52
336 | 1145 | 750 | 195 | 0 | 1 | 53 | 6.49
336 | 1145 | 750 | 195 | 0 | 1 | 40 | 5.27
336 | 1145 | 750 | 195 | 0 | 1 | 53 | 5.78
336 | 1145 | 750 | 195 | 0 | 1 | 67 | 6.79
336 | 1145 | 750 | 195 | 0 | 1 | 80 | 6.04
336 | 1145 | 750 | 195 | 0 | 1 | 40 | 7
336 | 1145 | 750 | 195 | 0 | 1 | 53 | 6.46
336 | 1145 | 750 | 195 | 0 | 1 | 67 | 5.8
336 | 1145 | 750 | 195 | 0 | 1 | 80 | 7.18
336 | 1145 | 750 | 195 | 0 | 1 | 67 | 7.42
336 | 1145 | 750 | 195 | 0 | 1 | 80 | 6.24
521 | 1080 | 652 | 172 | 5.2 | 1 | 40 | 7.98
521 | 1080 | 652 | 172 | 5.2 | 1 | 53 | 8.6
521 | 1080 | 652 | 172 | 5.2 | 1 | 40 | 7.23
521 | 1080 | 652 | 172 | 5.2 | 1 | 53 | 8.22
521 | 1080 | 652 | 172 | 5.2 | 1 | 67 | 8.78
521 | 1080 | 652 | 172 | 5.2 | 1 | 80 | 7.71
521 | 1080 | 652 | 172 | 5.2 | 1 | 40 | 8.94
521 | 1080 | 652 | 172 | 5.2 | 1 | 53 | 8.15
521 | 1080 | 652 | 172 | 5.2 | 1 | 67 | 6.96
521 | 1080 | 652 | 172 | 5.2 | 1 | 80 | 9.31
521 | 1080 | 652 | 172 | 5.2 | 1 | 67 | 8.75
521 | 1080 | 652 | 172 | 5.2 | 1 | 80 | 7.3
480 | 965.8 | 727.8 | 264 | 0 | 0.5 | 33 | 6.09
480 | 942.3 | 739.2 | 264 | 0 | 1 | 33 | 7.26
480 | 942.3 | 750.5 | 264 | 0 | 1.5 | 33 | 7.55
480 | 895.1 | 769.1 | 264 | 0 | 2 | 33 | 8.68
500 | 1129 | 556 | 215 | 0 | 1 | 55 | 19.5
400 | 1087 | 730 | 172 | 0 | 0.5 | 40 | 5.26
400 | 1073 | 730 | 172 | 0 | 1 | 40 | 7.62
400 | 1060 | 730 | 172 | 0 | 1.5 | 40 | 9.86
400 | 1046 | 730 | 172 | 0 | 2 | 40 | 10.42
267 | 1145 | 829 | 160 | 0 | 0.4 | 56 | 6.09
267 | 1105 | 868 | 160 | 0 | 0.4 | 47 | 6.64
267 | 1204 | 770 | 160 | 0 | 0.4 | 64 | 5.43
267 | 1145 | 829 | 160 | 0 | 0.4 | 56 | 5.72
267 | 1204 | 770 | 160 | 0 | 0.2 | 56 | 5.07
275 | 1137 | 823 | 165 | 0 | 0.5 | 56 | 6.07
283 | 1110 | 837 | 170 | 0 | 0.7 | 56 | 6.89
258 | 1150 | 832 | 160 | 0 | 0.4 | 56 | 5.23
415 | 1038 | 752 | 195 | 0 | 0.4 | 56 | 5.29
513 | 1012 | 675 | 200 | 0 | 0.4 | 56 | 6.94
550 | 1050.5 | 682 | 137.5 | 1.6 | 0.5 | 65 | 5.6
550 | 1050.5 | 682 | 137.5 | 1.6 | 1 | 65 | 8.67
550 | 1050.5 | 682 | 137.5 | 1.6 | 1.5 | 65 | 12.27
550 | 1050.5 | 682 | 137.5 | 1.6 | 0.5 | 81 | 6.53
550 | 1050.5 | 682 | 137.5 | 1.6 | 1 | 81 | 8.8
550 | 1050.5 | 682 | 137.5 | 1.6 | 1.5 | 81 | 13.33
550 | 1050.5 | 682 | 137.5 | 1.6 | 0.5 | 80 | 6.8
550 | 1050.5 | 682 | 137.5 | 1.6 | 1 | 80 | 9.33
550 | 1050.5 | 682 | 137.5 | 1.6 | 1.5 | 80 | 13.6
450 | 1053 | 715.5 | 157.5 | 0.7 | 0.5 | 65 | 6.03
450 | 1053 | 715.5 | 157.5 | 0.7 | 1 | 65 | 9.6
450 | 1053 | 715.5 | 157.5 | 0.7 | 1.5 | 65 | 10.75
450 | 1053 | 715.5 | 157.5 | 0.7 | 0.5 | 81 | 6.48
450 | 1053 | 715.5 | 157.5 | 0.7 | 1 | 81 | 8.45
450 | 1053 | 715.5 | 157.5 | 0.7 | 1.5 | 81 | 9.12
450 | 1053 | 715.5 | 157.5 | 0.7 | 0.5 | 80 | 6.29
450 | 1053 | 715.5 | 157.5 | 0.7 | 1 | 80 | 9.03
450 | 1053 | 715.5 | 157.5 | 0.7 | 1.5 | 80 | 11.16
350 | 1078 | 798 | 157.5 | 0.4 | 0.5 | 65 | 4.51
350 | 1078 | 798 | 157.5 | 0.4 | 1 | 65 | 5.41
350 | 1078 | 798 | 157.5 | 0.4 | 1.5 | 65 | 9.75
350 | 1078 | 798 | 157.5 | 0.4 | 0.5 | 81 | 5.43
350 | 1078 | 798 | 157.5 | 0.4 | 1 | 81 | 7.31
350 | 1078 | 798 | 157.5 | 0.4 | 1.5 | 81 | 9.93
350 | 1078 | 798 | 157.5 | 0.4 | 0.5 | 80 | 5.93
350 | 1078 | 798 | 157.5 | 0.4 | 1 | 80 | 9.2
350 | 1078 | 798 | 157.5 | 0.4 | 1.5 | 80 | 9.6
325 | 965 | 891 | 179 | 0.9 | 0.33 | 80 | 4.9
325 | 965 | 891 | 179 | 0.9 | 0.67 | 80 | 6.8
325 | 965 | 891 | 179 | 0.9 | 1 | 80 | 11.7
325 | 965 | 891 | 179 | 0.9 | 0.33 | 85 | 6.4
325 | 965 | 891 | 179 | 0.9 | 0.67 | 85 | 8.3
325 | 965 | 891 | 179 | 0.9 | 1 | 85 | 15
396 | 913 | 842 | 178 | 1.4 | 0.33 | 80 | 5.4
396 | 913 | 842 | 178 | 1.4 | 0.67 | 80 | 8.8
396 | 913 | 842 | 178 | 1.4 | 1 | 80 | 12.1
396 | 913 | 842 | 178 | 1.4 | 0.33 | 85 | 10.7
396 | 913 | 842 | 178 | 1.4 | 0.67 | 85 | 15.7
396 | 913 | 842 | 178 | 1.4 | 1 | 85 | 16.1
487 | 850 | 785 | 170 | 1.8 | 0.33 | 80 | 5.4
487 | 850 | 785 | 170 | 1.8 | 0.67 | 80 | 7.6
487 | 850 | 785 | 170 | 1.8 | 1 | 80 | 14
487 | 850 | 785 | 170 | 1.8 | 0.33 | 85 | 11.5
487 | 850 | 785 | 170 | 1.8 | 0.67 | 85 | 16.5
487 | 850 | 785 | 170 | 1.8 | 1 | 85 | 17.3
385 | 877 | 914 | 177 | 3.9 | 0.5 | 80 | 5.94
385 | 871 | 907 | 177 | 4.6 | 1 | 80 | 7.84
354 | 873 | 908 | 177 | 4.3 | 0.5 | 80 | 6.16
354 | 866 | 901 | 177 | 5 | 1 | 80 | 8.25
450 | 868 | 906 | 162 | 5.9 | 0.5 | 80 | 7.95
450 | 864 | 899 | 162 | 6.5 | 1 | 80 | 9.11
414 | 864 | 899 | 162 | 6.1 | 0.5 | 80 | 8.51
414 | 858 | 893 | 162 | 6.3 | 1 | 80 | 9.43
338 | 760 | 1049.2 | 230.2 | 0.7 | 0.5 | 80 | 6.76
338 | 760 | 1049.2 | 230.2 | 0.7 | 0.75 | 80 | 6.95
338 | 760 | 1049.2 | 230.2 | 0.7 | 1 | 80 | 7.43
338 | 760 | 1049.2 | 230.2 | 0.7 | 1.25 | 80 | 7.52
400 | 1140 | 750 | 160 | 8 | 0.5 | 60 | 5.74
267 | 1190 | 805 | 189 | 0 | 0.38 | 67 | 4.48
267 | 1190 | 805 | 189 | 0 | 0.51 | 67 | 4.6
267 | 1190 | 805 | 189 | 0 | 0.64 | 67 | 4.59
490 | 808 | 808 | 205.8 | 17 | 0.5 | 38 | 3.8
490 | 808 | 808 | 205.8 | 17 | 1 | 38 | 6.14
490 | 808 | 808 | 205.8 | 17 | 1.5 | 38 | 8.31
413.2 | 1195 | 649 | 185.9 | 0 | 0.25 | 60 | 8.03
412.4 | 1192.6 | 649.6 | 186 | 0 | 0.5 | 60 | 7.93
413.7 | 1194 | 648.4 | 185.8 | 0.03 | 0.75 | 60 | 6.72
414.3 | 1196.3 | 648.4 | 185.6 | 0 | 0.25 | 60 | 8.77
414.7 | 1197.2 | 651.2 | 185.8 | 0 | 0.5 | 60 | 7.77
411.8 | 1194.9 | 649.9 | 185.6 | 0 | 0.75 | 60 | 6.24
413.6 | 1194.8 | 649.6 | 186 | 0 | 0.25 | 60 | 8.97
413.3 | 1196.9 | 649.5 | 185.6 | 0 | 0.75 | 60 | 7.84
413.3 | 1194 | 650.9 | 186.2 | 0 | 0.5 | 60 | 6.47
414.4 | 1196.9 | 650.9 | 185.9 | 0 | 0.26 | 60 | 8.71
411 | 1196.1 | 650.9 | 186.3 | 0 | 0.5 | 60 | 7.33
413.6 | 1197.4 | 649.7 | 185.7 | 0 | 0.75 | 60 | 6.82
412.4 | 1192.5 | 650.6 | 185.9 | 0.01 | 0.25 | 60 | 8.98
412.7 | 1195.6 | 649.2 | 186 | 0.03 | 0.5 | 60 | 7.17
414.9 | 1196.2 | 651.3 | 185.7 | 0 | 0.75 | 60 | 6.76
308.1 | 1213 | 727.1 | 185.2 | 0 | 0.2 | 64 | 3.53
309.7 | 1198.1 | 730.8 | 185.1 | 0.08 | 0.35 | 70 | 3.12
308.7 | 1183 | 735.1 | 184.8 | 0.3 | 0.5 | 64 | 3.6
309 | 1134.3 | 744 | 185.5 | 0.57 | 1 | 64 | 3.99
306.6 | 1085.4 | 753.6 | 185.4 | 0.88 | 1.5 | 64 | 4.39
308.5 | 1036.8 | 763.9 | 184.8 | 1.8 | 2 | 64 | 5.92
388.9 | 1188.2 | 683.4 | 174.8 | 1.17 | 0.2 | 64 | 4.13
388.9 | 1172.5 | 685.5 | 175.2 | 1.41 | 0.36 | 64 | 4.13
389.4 | 1161.1 | 690.1 | 175.1 | 1.62 | 0.49 | 63 | 4.47
389.3 | 1108.5 | 698.1 | 175 | 1.87 | 1 | 64 | 4.36
528.7 | 1107 | 635.6 | 163.6 | 3.75 | 0.2 | 64 | 5.15
528.4 | 1088.4 | 639.8 | 164.2 | 4.03 | 0.34 | 64 | 6
528.6 | 1074.1 | 642.6 | 163.9 | 4 | 0.5 | 64 | 5.62
529.1 | 1027.7 | 651.8 | 163.8 | 4.17 | 1 | 64 | 6.49
528.6 | 978 | 662.4 | 163.9 | 4.83 | 1.5 | 63 | 7.24
528.7 | 928.9 | 673.3 | 164.3 | 5.8 | 2 | 64 | 8.37
267.7 | 1186.8 | 726.2 | 184.7 | 0.04 | 0.63 | 50 | 2.94
418.6 | 1115.7 | 551.3 | 184.7 | 0.01 | 0.63 | 50 | 3.68
523.8 | 1055.5 | 488.2 | 185.3 | 0.04 | 0.63 | 50 | 4.83
335.6 | 1144.6 | 750.2 | 194.9 | 0 | 1 | 40 | 5.53
335.2 | 1145.3 | 751.5 | 195.4 | 0 | 1 | 53 | 6.55
335.6 | 1143.9 | 750 | 194.9 | 0 | 1 | 40 | 5.26
335.9 | 1143.9 | 750.4 | 194.8 | 0.02 | 1 | 53 | 5.76
336.1 | 1145.4 | 749 | 195.2 | 0 | 1 | 67 | 6.8
336.3 | 1145.9 | 751.7 | 194.5 | 0 | 1 | 80 | 6.06
335.9 | 1147.5 | 749.5 | 194.6 | 0.07 | 1 | 40 | 6.94
336.4 | 1144.9 | 749.7 | 195.3 | 0 | 1 | 53 | 6.48
337.3 | 1143.9 | 750.3 | 194.8 | 0.02 | 0.99 | 67 | 5.8
335.9 | 1147.7 | 750 | 195.1 | 0 | 1.01 | 80 | 7.22
335.9 | 1145 | 749.9 | 195 | 0.02 | 1 | 67 | 7.45
336.3 | 1143.3 | 750 | 195.2 | 0 | 1 | 80 | 6.2
520.1 | 1080.4 | 652.4 | 171.9 | 5.26 | 1 | 40 | 7.9
521.2 | 1080.8 | 652.5 | 171.9 | 5.16 | 1 | 53 | 8.6
520.4 | 1081 | 652.1 | 171.9 | 5.22 | 1 | 40 | 7.24
520.3 | 1083 | 652 | 171.9 | 5.19 | 1 | 53 | 8.24
520 | 1081.7 | 651.6 | 172.2 | 5.22 | 1 | 67 | 8.79
521.2 | 1079.7 | 651.1 | 172.1 | 5.17 | 1 | 80 | 7.71
522 | 1080.7 | 652.6 | 172.1 | 5.21 | 1 | 40 | 8.95
522.8 | 1080.5 | 651 | 172.3 | 5.14 | 1 | 53 | 8.15
520.7 | 1081.2 | 652.2 | 171.9 | 5.2 | 1 | 66 | 6.97
519.7 | 1080 | 651.3 | 171.9 | 5.18 | 1 | 80 | 9.29
520.6 | 1079.6 | 652.2 | 172.1 | 5.17 | 1 | 66 | 8.73
520.8 | 1083 | 649.9 | 171.8 | 5.21 | 1 | 80 | 7.31
479.4 | 965.4 | 727.6 | 264 | 0.04 | 0.5 | 33 | 6.1
480.4 | 942.7 | 739.1 | 264 | 0 | 1 | 33 | 7.26
481.8 | 942.7 | 749.6 | 264 | 0.03 | 1.5 | 33 | 7.57
480 | 895.5 | 768.2 | 263.9 | 0 | 2 | 32 | 8.7
499.2 | 1128.3 | 556.1 | 215.2 | 0 | 1 | 55 | 19.5
397.8 | 1087.5 | 730.1 | 172 | 0 | 0.5 | 40 | 5.31
399.2 | 1072.7 | 731.1 | 171.8 | 0 | 1 | 40 | 7.61
401.6 | 1060.5 | 731.2 | 172.1 | 0.01 | 1.51 | 40 | 9.87
401.4 | 1045.9 | 730.5 | 172.1 | 0.03 | 2 | 40 | 10.45
266.3 | 1147.3 | 830 | 159.9 | 0.02 | 0.4 | 56 | 6.16
267.7 | 1104.2 | 867.4 | 159.9 | 0.01 | 0.4 | 47 | 6.63
267.2 | 1201.7 | 770.3 | 159.8 | 0.03 | 0.39 | 64 | 5.38
265 | 1144.9 | 828.5 | 160 | 0.03 | 0.4 | 56 | 5.72
268 | 1206.8 | 769.4 | 159.6 | 0 | 0.2 | 56 | 5.11
275.5 | 1137.8 | 825.1 | 164.8 | 0 | 0.51 | 56 | 6.07
282.2 | 1109.7 | 838.4 | 169.6 | 0 | 0.7 | 56 | 6.85
258 | 1149.8 | 833.5 | 160 | 0 | 0.4 | 56 | 5.2
415.7 | 1040.5 | 751.6 | 195.3 | 0.04 | 0.4 | 57 | 5.27
512 | 1011.3 | 674.3 | 199.9 | 0 | 0.4 | 56 | 6.96
550 | 1047.8 | 682.5 | 137.6 | 1.53 | 0.5 | 65 | 5.6
549.9 | 1050.7 | 681.3 | 137.5 | 1.6 | 0.99 | 64 | 8.68
550 | 1052.1 | 682.4 | 137.5 | 1.62 | 1.5 | 65 | 12.27
549.7 | 1050.6 | 681.5 | 137.5 | 1.59 | 0.5 | 81 | 6.52
549.8 | 1050.8 | 682 | 137.8 | 1.61 | 1 | 81 | 8.81
549.8 | 1050.2 | 681.4 | 137.5 | 1.58 | 1.5 | 81 | 13.32
550 | 1051.4 | 682.8 | 137.5 | 1.57 | 0.5 | 80 | 6.76
550 | 1050.1 | 683.4 | 137.5 | 1.63 | 1 | 80 | 9.36
549.2 | 1049.1 | 682.4 | 137.5 | 1.61 | 1.5 | 80 | 13.6
449.8 | 1052.7 | 715.6 | 157.4 | 0.7 | 0.5 | 65 | 6
449 | 1052.7 | 715.5 | 157.4 | 0.72 | 1 | 65 | 9.64
449.7 | 1053.5 | 716.6 | 157.5 | 0.71 | 1.49 | 65 | 10.77
449.4 | 1054 | 715.8 | 157.6 | 0.72 | 0.5 | 80 | 6.53
448.6 | 1053 | 716.3 | 157.6 | 0.72 | 1 | 81 | 8.45
448.3 | 1051.1 | 715.2 | 157.3 | 0.77 | 1.5 | 80 | 9.17
449.8 | 1054.4 | 715.8 | 157.4 | 0.69 | 0.51 | 80 | 6.3
448.9 | 1053.6 | 714.3 | 157.6 | 0.7 | 1 | 80 | 8.98
449.5 | 1052.5 | 716.1 | 157.5 | 0.69 | 1.5 | 80 | 11.12
349.4 | 1076 | 798.5 | 157.6 | 0.4 | 0.49 | 65 | 4.49
349.7 | 1079 | 797 | 158.1 | 0.37 | 1 | 65 | 5.41
350.4 | 1077 | 797.4 | 157.8 | 0.43 | 1.51 | 65 | 9.78
349.4 | 1078.8 | 798.5 | 157.4 | 0.42 | 0.5 | 80 | 5.45
350 | 1078 | 797 | 157.4 | 0.41 | 0.99 | 81 | 7.3
349.6 | 1077 | 797.5 | 157.4 | 0.39 | 1.5 | 81 | 9.93
348.4 | 1077 | 798.2 | 157.4 | 0.38 | 0.49 | 80 | 5.93
350.3 | 1078.3 | 797.1 | 157.8 | 0.44 | 1 | 80 | 9.17
351.8 | 1077.3 | 797.7 | 157.6 | 0.43 | 1.5 | 80 | 9.52
325.6 | 962.9 | 889.6 | 179.2 | 0.84 | 0.33 | 80 | 4.91
325 | 965.1 | 889.7 | 178.9 | 0.89 | 0.67 | 80 | 6.82
324.4 | 965.9 | 893.1 | 178.9 | 0.89 | 1 | 80 | 11.71
325.7 | 963.9 | 890.8 | 178.8 | 0.84 | 0.34 | 84 | 6.38
325.8 | 965.3 | 892.1 | 179.2 | 0.89 | 0.66 | 85 | 8.33
325.1 | 963.8 | 891.3 | 179.4 | 0.91 | 1 | 85 | 15.01
395 | 912.7 | 842 | 178 | 1.37 | 0.33 | 80 | 5.41
396.2 | 913.5 | 840.8 | 177.8 | 1.38 | 0.67 | 80 | 8.84
395.9 | 913.9 | 841.8 | 178.1 | 1.4 | 0.99 | 80 | 12.12
396.5 | 912.9 | 843.2 | 178.1 | 1.42 | 0.33 | 85 | 10.69
397 | 912.7 | 842.4 | 178.1 | 1.4 | 0.67 | 85 | 15.75
396.4 | 912.7 | 844.4 | 178 | 1.4 | 1.01 | 84 | 16.06
486.3 | 849.5 | 788.4 | 169.7 | 1.78 | 0.33 | 80 | 5.4
487.5 | 849.5 | 785.4 | 169.8 | 1.81 | 0.67 | 80 | 7.6
487.7 | 852.7 | 784.8 | 169.8 | 1.76 | 1 | 80 | 13.99
487.5 | 848.2 | 783.9 | 170.1 | 1.82 | 0.32 | 85 | 11.55
485.3 | 849.7 | 786.3 | 170.3 | 1.84 | 0.67 | 85 | 16.46
486.1 | 847.4 | 782.7 | 170 | 1.79 | 1.01 | 85 | 17.36
383.8 | 876.4 | 914.5 | 177.2 | 3.92 | 0.5 | 80 | 6.01
387.5 | 871.7 | 907.9 | 176.7 | 4.59 | 1 | 80 | 7.86
354.7 | 875.1 | 908.5 | 176.7 | 4.28 | 0.51 | 80 | 6.17
352.3 | 865.9 | 901.6 | 176.6 | 4.99 | 1 | 80 | 8.25
449.1 | 869.8 | 906.8 | 162.5 | 5.86 | 0.51 | 80 | 7.94
452 | 861.6 | 898.8 | 162.3 | 6.5 | 1 | 80 | 9.13
414.4 | 862.8 | 897.3 | 162 | 6.08 | 0.5 | 80 | 8.55
413.7 | 859.3 | 894.2 | 162.3 | 6.28 | 1 | 80 | 9.37
339.3 | 761.1 | 1048.6 | 230.2 | 0.7 | 0.49 | 80 | 6.77
337.4 | 760 | 1049.2 | 230.1 | 0.69 | 0.76 | 80 | 6.91
339.2 | 760 | 1049.2 | 230.2 | 0.77 | 1 | 80 | 7.42
338.3 | 760 | 1049.2 | 229.9 | 0.71 | 1.25 | 80 | 7.55
399.8 | 1138.1 | 753.3 | 160.2 | 8 | 0.5 | 60 | 5.73
267.3 | 1190.2 | 803.7 | 189.1 | 0.01 | 0.37 | 67 | 4.48
268.5 | 1189.1 | 806.1 | 189.4 | 0 | 0.52 | 67 | 4.62
267.4 | 1188.7 | 806.8 | 189 | 0 | 0.64 | 67 | 4.56
489 | 807.9 | 807 | 205.4 | 17 | 0.5 | 38 | 3.83
490 | 808.3 | 806.7 | 205.6 | 16.99 | 1 | 38 | 6.11
490 | 807.6 | 807 | 206.2 | 16.98 | 1.49 | 38 | 8.32
325 | 965 | 891 | 178.75 | 0.9 | 0 | 0 | 3.3
325 | 965 | 891 | 178.75 | 0.9 | 0.33 | 80 | 4.9
325 | 965 | 891 | 178.75 | 0.9 | 0.67 | 80 | 6.8
325 | 965 | 891 | 178.75 | 0.9 | 1 | 80 | 11.7
415.8 | 913 | 842 | 178.2 | 1.35 | 0 | 0 | 3.8
415.8 | 913 | 842 | 178.2 | 1.35 | 0.33 | 80 | 5.4
415.8 | 913 | 842 | 178.2 | 1.35 | 0.67 | 80 | 8.8
415.8 | 913 | 842 | 178.2 | 1.35 | 1 | 80 | 12.1
535.7 | 850 | 785 | 170.45 | 1.8 | 0 | 0 | 4.4
535.7 | 850 | 785 | 170.45 | 1.8 | 0.33 | 80 | 5.4
535.7 | 850 | 785 | 170.45 | 1.8 | 0.67 | 80 | 7.6
535.7 | 850 | 785 | 170.45 | 1.8 | 1 | 80 | 14
385 | 884 | 920 | 177.1 | 0.6 | 0 | 0 | 4.45
385 | 877 | 914 | 177.1 | 1 | 0.5 | 80 | 6.24
385 | 871 | 907 | 177.1 | 1.2 | 1 | 80 | 8.23
385 | 878 | 915 | 162.932 | 0.7 | 0 | 0 | 5.09
385 | 873 | 908 | 162.932 | 1.1 | 0.5 | 80 | 6.47
385 | 866 | 901 | 162.932 | 1.3 | 1 | 80 | 8.66
450 | 877 | 912 | 162 | 1.1 | 0 | 0 | 6.3
450 | 868 | 906 | 162 | 1.3 | 0.5 | 80 | 8.35
450 | 864 | 899 | 162 | 1.45 | 1 | 80 | 9.57
450 | 870 | 906 | 149.04 | 1.2 | 0 | 0 | 6.97
450 | 864 | 899 | 149.04 | 1.35 | 0.5 | 80 | 8.94
450 | 858 | 893 | 149.04 | 1.4 | 1 | 80 | 9.9
473 | 1052 | 739 | 129 | 0.4 | 0 | 0 | 6.4
473 | 1052 | 739 | 129 | 0.4 | 0.5 | 64 | 8.2
473 | 1052 | 739 | 129 | 0.4 | 1 | 64 | 10.1
473 | 1052 | 739 | 129 | 0.4 | 1.5 | 64 | 12.3
473 | 1052 | 739 | 129 | 0.4 | 2 | 64 | 14.5
550 | 1056 | 682 | 137.5 | 0.25 | 0 | 0 | 5.47
550 | 1056 | 682 | 137.5 | 0.25 | 0.5 | 65 | 5.6
550 | 1056 | 682 | 137.5 | 0.25 | 1 | 65 | 8.67
550 | 1056 | 682 | 137.5 | 0.25 | 1.5 | 65 | 12.27
550 | 1056 | 682 | 137.5 | 0.25 | 0.5 | 80 | 6.53
550 | 1056 | 682 | 137.5 | 0.25 | 1 | 80 | 8.8
550 | 1056 | 682 | 137.5 | 0.25 | 1.5 | 80 | 13.33
550 | 1056 | 682 | 137.5 | 0.25 | 0.5 | 80 | 6.8
550 | 1056 | 682 | 137.5 | 0.25 | 1 | 80 | 9.33
550 | 1056 | 682 | 137.5 | 0.25 | 1.5 | 80 | 13.6
450 | 1053 | 715.5 | 157.5 | 0.15 | 0 | 0 | 4.89
450 | 1053 | 715.5 | 157.5 | 0.15 | 0.5 | 65 | 6.03
450 | 1053 | 715.5 | 157.5 | 0.15 | 1 | 65 | 9.6
450 | 1053 | 715.5 | 157.5 | 0.15 | 1.5 | 65 | 10.75
450 | 1053 | 715.5 | 157.5 | 0.15 | 0.5 | 80 | 6.48
450 | 1053 | 715.5 | 157.5 | 0.15 | 1 | 80 | 8.45
450 | 1053 | 715.5 | 157.5 | 0.15 | 1.5 | 80 | 9.12
450 | 1053 | 715.5 | 157.5 | 0.15 | 0.5 | 80 | 6.29
450 | 1053 | 715.5 | 157.5 | 0.15 | 1 | 80 | 9.03
450 | 1053 | 715.5 | 157.5 | 0.15 | 1.5 | 80 | 11.16
350 | 1078 | 798 | 157.5 | 0.12 | 0 | 0 | 4.35
350 | 1078 | 798 | 157.5 | 0.12 | 0.5 | 65 | 4.51
350 | 1078 | 798 | 157.5 | 0.12 | 1 | 65 | 5.41
350 | 1078 | 798 | 157.5 | 0.12 | 1.5 | 65 | 9.75
350 | 1078 | 798 | 157.5 | 0.12 | 0.5 | 80 | 5.43
350 | 1078 | 798 | 157.5 | 0.12 | 1 | 80 | 7.31
350 | 1078 | 798 | 157.5 | 0.12 | 1.5 | 80 | 9.93
350 | 1078 | 798 | 157.5 | 0.12 | 0.5 | 80 | 5.93
350 | 1078 | 798 | 157.5 | 0.12 | 1 | 80 | 9.2
350 | 1078 | 798 | 157.5 | 0.12 | 1.5 | 80 | 9.6
440 | 663 | 1065 | 240 | 1 | 0.25 | 95 | 2.6
440 | 663 | 1065 | 240 | 1 | 0.375 | 95 | 3.1
440 | 663 | 1065 | 240 | 1 | 0.5 | 95 | 4.3
440 | 663 | 1065 | 200 | 1 | 0.25 | 95 | 2.2
440 | 663 | 1065 | 200 | 1 | 0.375 | 95 | 3.5
440 | 663 | 1065 | 200 | 1 | 0.5 | 95 | 3.9
440 | 663 | 1065 | 160 | 1 | 0.25 | 95 | 2.2
440 | 663 | 1065 | 160 | 1 | 0.375 | 95 | 3.5
440 | 663 | 1065 | 160 | 1 | 0.5 | 95 | 3.9
666 | 540 | 900 | 199.8 | 0 | 0 | 0 | 8
666 | 540 | 900 | 199.8 | 0 | 0.5 | 60 | 11.19
666 | 540 | 900 | 199.8 | 0 | 1 | 60 | 12.51
666 | 540 | 900 | 199.8 | 0 | 1.5 | 60 | 12.09
666 | 540 | 900 | 199.8 | 0 | 2 | 60 | 11.19
438 | 1172 | 521 | 157.68 | 1 | 0 | 0 | 5.94
438 | 1163 | 517 | 157.68 | 1 | 0.5 | 45 | 6.14
438 | 1154 | 513 | 157.68 | 1 | 1 | 45 | 6.32
438 | 1146 | 510 | 157.68 | 1 | 1.5 | 45 | 7.75
438 | 1163 | 517 | 157.68 | 1 | 0.5 | 65 | 6.24
438 | 1154 | 513 | 157.68 | 1 | 1 | 65 | 8.08
438 | 1146 | 510 | 157.68 | 1 | 1.5 | 65 | 9.33
438 | 1163 | 517 | 157.68 | 1 | 0.5 | 80 | 6.42
438 | 1154 | 513 | 157.68 | 1 | 1 | 80 | 9.74
438 | 1146 | 510 | 157.68 | 1 | 1.5 | 80 | 10.76
440 | 1065 | 663 | 242 | 0 | 0.25 | 67 | 3.43
440 | 1065 | 663 | 242 | 0 | 0.375 | 67 | 3.69
440 | 1065 | 663 | 242 | 0 | 0.5 | 67 | 4.76
440 | 1065 | 663 | 198 | 0 | 0.25 | 67 | 4.74
440 | 1065 | 663 | 198 | 0 | 0.375 | 67 | 4.32
440 | 1065 | 663 | 198 | 0 | 0.5 | 67 | 4.8
440 | 1065 | 663 | 165 | 0.055 | 0.25 | 67 | 4.81
440 | 1065 | 663 | 165 | 0.055 | 0.375 | 67 | 5.66
440 | 1065 | 663 | 165 | 0.055 | 0.5 | 67 | 6.81
308 | 1213 | 728 | 185 | 0 | 0.2 | 64 | 3.51
308 | 1198 | 731 | 185 | 0 | 0.35 | 64 | 3.1
308 | 1183 | 734 | 185 | 0.308 | 0.5 | 64 | 3.56
308 | 1134 | 744 | 185 | 0.616 | 1 | 64 | 4.01
308 | 1085 | 754 | 185 | 0.924 | 1.5 | 64 | 4.37
308 | 1036 | 764 | 185 | 1.848 | 2 | 64 | 5.9
389 | 1188 | 683 | 175 | 1.167 | 0.2 | 64 | 4.15
389 | 1173 | 686 | 175 | 1.3615 | 0.35 | 64 | 4.11
389 | 1158 | 689 | 175 | 1.556 | 0.5 | 64 | 4.46
389 | 1109 | 698 | 175 | 1.7505 | 1 | 64 | 4.37
529 | 1105 | 636 | 164 | 3.703 | 0.2 | 64 | 5.18
529 | 1090 | 639 | 164 | 3.9675 | 0.35 | 64 | 6.04
529 | 1075 | 642 | 164 | 3.9675 | 0.5 | 64 | 5.65
529 | 1027 | 652 | 164 | 4.232 | 1 | 64 | 6.51
529 | 978 | 662 | 164 | 4.761 | 1.5 | 64 | 7.2
529 | 929 | 671 | 164 | 5.819 | 2 | 64 | 8.32
268 | 1185 | 725 | 185 | 0 | 0.63 | 50 | 2.93
418 | 1115 | 550 | 185 | 0 | 0.63 | 50 | 3.7
524 | 1056 | 488 | 185 | 0 | 0.63 | 50 | 4.8
336 | 1145 | 750 | 195 | 0 | 1 | 40 | 5.52
336 | 1145 | 750 | 195 | 0 | 1 | 53 | 6.49
336 | 1145 | 750 | 195 | 0 | 1 | 40 | 5.27
336 | 1145 | 750 | 195 | 0 | 1 | 53 | 5.78
336 | 1145 | 750 | 195 | 0 | 1 | 67 | 6.79
336 | 1145 | 750 | 195 | 0 | 1 | 80 | 6.04
336 | 1145 | 750 | 195 | 0 | 1 | 40 | 7
336 | 1145 | 750 | 195 | 0 | 1 | 53 | 6.46
336 | 1145 | 750 | 195 | 0 | 1 | 67 | 5.8
336 | 1145 | 750 | 195 | 0 | 1 | 80 | 7.18
336 | 1145 | 750 | 195 | 0 | 1 | 67 | 7.42
336 | 1145 | 750 | 195 | 0 | 1 | 80 | 6.24
521 | 1080 | 652 | 172 | 5.21 | 1 | 40 | 7.98
521 | 1080 | 652 | 172 | 5.21 | 1 | 53 | 8.6
521 | 1080 | 652 | 172 | 5.21 | 1 | 40 | 7.23
521 | 1080 | 652 | 172 | 5.21 | 1 | 53 | 8.22
521 | 1080 | 652 | 172 | 5.21 | 1 | 67 | 8.78
521 | 1080 | 652 | 172 | 5.21 | 1 | 80 | 7.71
521 | 1080 | 652 | 172 | 5.21 | 1 | 40 | 8.94
521 | 1080 | 652 | 172 | 5.21 | 1 | 53 | 8.15
521 | 1080 | 652 | 172 | 5.21 | 1 | 67 | 6.96
521 | 1080 | 652 | 172 | 5.21 | 1 | 80 | 9.31
521 | 1080 | 652 | 172 | 5.21 | 1 | 67 | 8.75
521 | 1080 | 652 | 172 | 5.21 | 1 | 80 | 7.3
480 | 965.8 | 727.8 | 264 | 0 | 0.5 | 32 | 6.093
480 | 942.3 | 739.2 | 264 | 0 | 1 | 32 | 7.26
480 | 942.3 | 750.5 | 264 | 0 | 1.5 | 32 | 7.545
480 | 895.1 | 769.1 | 264 | 0 | 2 | 32 | 8.679
500 | 1129 | 556 | 215 | 0 | 1 | 55 | 19.5
400 | 1087 | 730 | 172 | 0 | 0.5 | 40 | 5.257142857
400 | 1073 | 730 | 172 | 0 | 1 | 40 | 7.619047619
400 | 1060 | 730 | 172 | 0 | 1.5 | 40 | 9.857142857
400 | 1046 | 730 | 172 | 0 | 2 | 40 | 10.41904762
267 | 1145 | 829 | 160 | 0 | 0.4 | 56 | 6.085714286
267 | 1105 | 868 | 160 | 0 | 0.4 | 47 | 6.638095238
267 | 1204 | 770 | 160 | 0 | 0.4 | 64 | 5.428571429
267 | 1145 | 829 | 160 | 0 | 0.4 | 56 | 5.723809524
267 | 1204 | 770 | 160 | 0 | 0.2 | 56 | 5.066666667
275 | 1137 | 823 | 165 | 0 | 0.5 | 56 | 6.066666667
283 | 1110 | 837 | 170 | 0 | 0.7 | 56 | 6.885714286
258 | 1150 | 832 | 160 | 0 | 0.4 | 56 | 5.228571429
415 | 1038 | 752 | 195 | 0 | 0.4 | 56 | 5.285714286
513 | 1012 | 675 | 200 | 0 | 0.4 | 56 | 6.942857143
550 | 1050.5 | 682 | 137.5 | 1.595 | 0.5 | 65 | 5.6
550 | 1050.5 | 682 | 137.5 | 1.595 | 1 | 65 | 8.67
550 | 1050.5 | 682 | 137.5 | 1.595 | 1.5 | 65 | 12.27
550 | 1050.5 | 682 | 137.5 | 1.595 | 0.5 | 81 | 6.53
550 | 1050.5 | 682 | 137.5 | 1.595 | 1 | 81 | 8.8
550 | 1050.5 | 682 | 137.5 | 1.595 | 1.5 | 81 | 13.33
550 | 1050.5 | 682 | 137.5 | 1.595 | 0.5 | 80 | 6.8
550 | 1050.5 | 682 | 137.5 | 1.595 | 1 | 80 | 9.33
550 | 1050.5 | 682 | 137.5 | 1.595 | 1.5 | 80 | 13.6
450 | 1053 | 715.5 | 157.5 | 0.675 | 0.5 | 65 | 6.03
450 | 1053 | 715.5 | 157.5 | 0.675 | 1 | 65 | 9.6
450 | 1053 | 715.5 | 157.5 | 0.675 | 1.5 | 65 | 10.75
450 | 1053 | 715.5 | 157.5 | 0.675 | 0.5 | 81 | 6.48
450 | 1053 | 715.5 | 157.5 | 0.675 | 1 | 81 | 8.45
450 | 1053 | 715.5 | 157.5 | 0.675 | 1.5 | 81 | 9.12
450 | 1053 | 715.5 | 157.5 | 0.675 | 0.5 | 80 | 6.29
450 | 1053 | 715.5 | 157.5 | 0.675 | 1 | 80 | 9.03
450 | 1053 | 715.5 | 157.5 | 0.675 | 1.5 | 80 | 11.16
350 | 1078 | 798 | 157.5 | 0.42 | 0.5 | 65 | 4.51
350 | 1078 | 798 | 157.5 | 0.42 | 1 | 65 | 5.41
350 | 1078 | 798 | 157.5 | 0.42 | 1.5 | 65 | 9.75
350 | 1078 | 798 | 157.5 | 0.42 | 0.5 | 81 | 5.43
350 | 1078 | 798 | 157.5 | 0.42 | 1 | 81 | 7.31
350 | 1078 | 798 | 157.5 | 0.42 | 1.5 | 81 | 9.93
350 | 1078 | 798 | 157.5 | 0.42 | 0.5 | 80 | 5.93
350 | 1078 | 798 | 157.5 | 0.42 | 1 | 80 | 9.2
350 | 1078 | 798 | 157.5 | 0.42 | 1.5 | 80 | 9.6
325 | 965 | 891 | 179 | 0.9 | 0.33 | 80 | 4.9
325 | 965 | 891 | 179 | 0.9 | 0.67 | 80 | 6.8
325 | 965 | 891 | 179 | 0.9 | 1 | 80 | 11.7
325 | 965 | 891 | 179 | 0.9 | 0.33 | 85 | 6.4
325 | 965 | 891 | 179 | 0.9 | 0.67 | 85 | 8.3
325 | 965 | 891 | 179 | 0.9 | 1 | 85 | 15
396 | 913 | 842 | 178 | 1.4 | 0.33 | 80 | 5.4
396 | 913 | 842 | 178 | 1.4 | 0.67 | 80 | 8.8
396 | 913 | 842 | 178 | 1.4 | 1 | 80 | 12.1
396 | 913 | 842 | 178 | 1.4 | 0.33 | 85 | 10.7
396 | 913 | 842 | 178 | 1.4 | 0.67 | 85 | 15.7
396 | 913 | 842 | 178 | 1.4 | 1 | 85 | 16.1
487 | 850 | 785 | 170 | 1.8 | 0.33 | 80 | 5.4
487 | 850 | 785 | 170 | 1.8 | 0.67 | 80 | 7.6
487 | 850 | 785 | 170 | 1.8 | 1 | 80 | 14
487 | 850 | 785 | 170 | 1.8 | 0.33 | 85 | 11.5
487 | 850 | 785 | 170 | 1.8 | 0.67 | 85 | 16.5
487 | 850 | 785 | 170 | 1.8 | 1 | 85 | 17.3
385 | 877 | 914 | 177 | 3.9 | 0.5 | 80 | 5.942857143
385 | 871 | 907 | 177 | 4.6 | 1 | 80 | 7.838095238
354 | 873 | 908 | 177 | 4.3 | 0.5 | 80 | 6.161904762
354 | 866 | 901 | 177 | 5 | 1 | 80 | 8.247619048
450 | 868 | 906 | 162 | 5.9 | 0.5 | 80 | 7.952380952
450 | 864 | 899 | 162 | 6.5 | 1 | 80 | 9.114285714
414 | 864 | 899 | 162 | 6.1 | 0.5 | 80 | 8.514285714
414 | 858 | 893 | 162 | 6.3 | 1 | 80 | 9.428571429
338 | 760 | 1049.2 | 230.2 | 0.7 | 0.5 | 80 | 6.761904762
338 | 760 | 1049.2 | 230.2 | 0.7 | 0.75 | 80 | 6.952380952
338 | 760 | 1049.2 | 230.2 | 0.7 | 1 | 80 | 7.428571429
338 | 760 | 1049.2 | 230.2 | 0.7 | 1.25 | 80 | 7.523809524
400 | 1140 | 750 | 160 | 8 | 0.5 | 60 | 5.742857143
267 | 1190 | 805 | 189 | 0 | 0.382165605 | 67 | 4.48
267 | 1190 | 805 | 189 | 0 | 0.50955414 | 67 | 4.6
267 | 1190 | 805 | 189 | 0 | 0.636942675 | 67 | 4.59
490 | 808 | 808 | 205.8 | 17 | 0.5 | 38 | 3.8
490 | 808 | 808 | 205.8 | 17 | 1 | 38 | 6.14
490 | 808 | 808 | 205.8 | 17 | 1.5 | 38 | 8.31
400 | 1120 | 600 | 190 | 0 | 0.51 | 54.54545455 | 6
400 | 1110 | 600 | 190 | 0 | 1.02 | 54.54545455 | 6.8
400 | 1110 | 590 | 190 | 0 | 1.53 | 54.54545455 | 7.6
394 | 998 | 862 | 233 | 0 | 0.5 | 80 | 3.13
394 | 994 | 860 | 233 | 0 | 0.75 | 63.63636364 | 3.55
394 | 994 | 860 | 233 | 0 | 0.75 | 80 | 4.62
394 | 990 | 857 | 233 | 0 | 1.01 | 80 | 5.12
394 | 990 | 857 | 233 | 0 | 1.01 | 63.63636364 | 5.81
400 | 1068 | 683 | 200 | 0 | 0.5 | 60 | 4.24
267 | 1190 | 805 | 189 | 0 | 0.38 | 66.66666667 | 4.46
267 | 1190 | 805 | 189 | 0 | 0.64 | 66.66666667 | 4.6
400 | 1068 | 683 | 200 | 0 | 0.5 | 60 | 4.68
400 | 1068 | 683 | 200 | 0 | 0.99 | 60 | 4.72
400 | 1068 | 683 | 200 | 0 | 0.99 | 60 | 5.26
400 | 1068 | 683 | 200 | 0 | 0.5 | 60 | 5.28
400 | 1068 | 683 | 200 | 0 | 1.49 | 60 | 5.48
400 | 1068 | 683 | 200 | 0 | 0.5 | 60 | 5.52
400 | 1068 | 683 | 200 | 0 | 0.99 | 60 | 5.65
400 | 1068 | 683 | 200 | 0 | 0.5 | 60 | 5.81
400 | 1068 | 683 | 200 | 0 | 1.49 | 60 | 6.04
400 | 1068 | 683 | 200 | 0 | 0.99 | 60 | 6.16
400 | 1068 | 683 | 200 | 0 | 0.99 | 60 | 6.43
400 | 1068 | 683 | 200 | 0 | 1.49 | 60 | 6.69
400 | 1068 | 683 | 200 | 0 | 1.49 | 60 | 6.95
400 | 1068 | 683 | 200 | 0 | 1.49 | 60 | 7.27
350 | 1150 | 625 | 175 | 0 | 0.19 | 63.75 | 5.3
350 | 1150 | 625 | 175 | 0 | 0.32 | 63.75 | 6.1
350 | 1150 | 625 | 175 | 0 | 0.45 | 63.75 | 7.1
350 | 1110 | 726 | 175 | 0 | 0.5 | 60 | 4.004237
350 | 1110 | 726 | 175 | 0 | 0.99 | 60 | 4.538136
350 | 1110 | 726 | 175 | 0 | 0.5 | 60 | 4.690678
350 | 1110 | 726 | 175 | 0 | 1.49 | 60 | 4.805085
350 | 1110 | 726 | 175 | 0 | 0.5 | 60 | 4.919492
350 | 1110 | 726 | 175 | 0 | 0.99 | 60 | 5.148305
350 | 1110 | 726 | 175 | 0 | 0.5 | 60 | 5.224576
350 | 1110 | 726 | 175 | 0 | 0.5 | 60 | 5.377119
350 | 1110 | 726 | 175 | 0 | 0.99 | 60 | 5.720339
350 | 1110 | 726 | 175 | 0 | 0.99 | 60 | 5.758475
350 | 1110 | 726 | 175 | 0 | 1.49 | 60 | 5.79661
350 | 1110 | 726 | 175 | 0 | 0.99 | 60 | 6.101695
350 | 1110 | 726 | 175 | 0 | 1.49 | 60 | 6.101695
350 | 1110 | 726 | 175 | 0 | 1.49 | 60 | 6.483051
350 | 1110 | 726 | 175 | 0 | 1.49 | 60 | 6.673729
660 | 813 | 643 | 165 | 0 | 0.5 | 60 | 11.68
660 | 813 | 643 | 165 | 0 | 1 | 60 | 12.2
660 | 813 | 643 | 165 | 0 | 1.5 | 60 | 13.73
660 | 813 | 643 | 165 | 0 | 0.5 | 60 | 11.71
660 | 813 | 643 | 165 | 0 | 1 | 60 | 12.81
660 | 813 | 643 | 165 | 0 | 1.5 | 60 | 14.53
400 | 1068 | 683 | 200 | 0 | 0.5 | 60 | 4.71
400 | 1068 | 683 | 200 | 0 | 0.5 | 60 | 4.98
400 | 1068 | 683 | 200 | 0 | 0.99 | 60 | 5.13
400 | 1068 | 683 | 200 | 0 | 0.99 | 60 | 5.59
400 | 1068 | 683 | 200 | 0 | 0.5 | 60 | 5.67
400 | 1068 | 683 | 200 | 0 | 0.5 | 60 | 5.85
400 | 1068 | 683 | 200 | 0 | 1.49 | 60 | 6.03
400 | 1068 | 683 | 200 | 0 | 0.5 | 60 | 6.27
400 | 1068 | 683 | 200 | 0 | 0.99 | 60 | 6.52
400 | 1068 | 683 | 200 | 0 | 0.99 | 60 | 6.53
400 | 1068 | 683 | 200 | 0 | 1.49 | 60 | 6.57
400 | 1068 | 683 | 200 | 0 | 0.99 | 60 | 6.82
400 | 1068 | 683 | 200 | 0 | 1.49 | 60 | 7.05
400 | 1068 | 683 | 200 | 0 | 1.49 | 60 | 7.42
400 | 1068 | 683 | 200 | 0 | 1.49 | 60 | 7.73
350 | 1110 | 726 | 175 | 0 | 0.5 | 60 | 4.995763
350 | 1110 | 726 | 175 | 0 | 0.99 | 60 | 5.529661
350 | 1110 | 726 | 175 | 0 | 1.49 | 60 | 5.529661
350 | 1110 | 726 | 175 | 0 | 0.5 | 60 | 5.644068
350 | 1110 | 726 | 175 | 0 | 0.5 | 60 | 5.949153
350 | 1110 | 726 | 175 | 0 | 0.99 | 60 | 6.139831
350 | 1110 | 726 | 175 | 0 | 0.5 | 60 | 6.216102
350 | 1110 | 726 | 175 | 0 | 1.49 | 60 | 6.40678
350 | 1110 | 726 | 175 | 0 | 0.5 | 60 | 6.40678
350 | 1110 | 726 | 175 | 0 | 0.99 | 60 | 6.521186
350 | 1110 | 726 | 175 | 0 | 0.99 | 60 | 6.75
350 | 1110 | 726 | 175 | 0 | 1.49 | 60 | 6.940678
350 | 1110 | 726 | 175 | 0 | 0.99 | 60 | 7.055085
350 | 1110 | 726 | 175 | 0 | 1.49 | 60 | 7.283898
350 | 1110 | 726 | 175 | 0 | 1.49 | 60 | 7.474576
660 | 813 | 643 | 165 | 0 | 0.5 | 60 | 13.2
660 | 813 | 643 | 165 | 0 | 1 | 60 | 13.97
660 | 813 | 643 | 165 | 0 | 1.5 | 60 | 17.23
400 | 1068 | 683 | 200 | 0 | 0.5 | 60 | 5.08
400 | 1068 | 683 | 200 | 0 | 0.5 | 60 | 5.47
400 | 1068 | 683 | 200 | 0 | 0.99 | 60 | 5.68
400 | 1068 | 683 | 200 | 0 | 0.5 | 60 | 5.92
400 | 1068 | 683 | 200 | 0 | 0.99 | 60 | 6.15
400 | 1068 | 683 | 200 | 0 | 0.5 | 60 | 6.28
400 | 1068 | 683 | 200 | 0 | 0.99 | 60 | 6.49
400 | 1068 | 683 | 200 | 0 | 1.49 | 60 | 6.51
400 | 1068 | 683 | 200 | 0 | 0.5 | 60 | 6.52
400 | 1068 | 683 | 200 | 0 | 0.99 | 60 | 7.03
400 | 1068 | 683 | 200 | 0 | 1.49 | 60 | 7.07
400 | 1068 | 683 | 200 | 0 | 0.99 | 60 | 7.21
400 | 1068 | 683 | 200 | 0 | 1.49 | 60 | 7.43
400 | 1068 | 683 | 200 | 0 | 1.49 | 60 | 7.84
400 | 1068 | 683 | 200 | 0 | 1.49 | 60 | 8.17
350 | 1110 | 726 | 175 | 0 | 0.5 | 60 | 5.682203
350 | 1110 | 726 | 175 | 0 | 0.99 | 60 | 6.063559
350 | 1110 | 726 | 175 | 0 | 1.49 | 60 | 6.177966
350 | 1110 | 726 | 175 | 0 | 0.5 | 60 | 6.292373
350 | 1110 | 726 | 175 | 0 | 0.99 | 60 | 6.711864
350 | 1110 | 726 | 175 | 0 | 0.5 | 60 | 6.826271
350 | 1110 | 726 | 175 | 0 | 1.49 | 60 | 6.940678
350 | 1110 | 726 | 175 | 0 | 0.5 | 60 | 7.055085
350 | 1110 | 726 | 175 | 0 | 0.5 | 60 | 7.245763
350 | 1110 | 726 | 175 | 0 | 0.99 | 60 | 7.474576
350 | 1110 | 726 | 175 | 0 | 0.99 | 60 | 7.550847
350 | 1110 | 726 | 175 | 0 | 1.49 | 60 | 7.817797
350 | 1110 | 726 | 175 | 0 | 0.99 | 60 | 7.970339
350 | 1110 | 726 | 175 | 0 | 1.49 | 60 | 8.161017
350 | 1110 | 726 | 175 | 0 | 1.49 | 60 | 8.313559
350 | 1078 | 798 | 157.5 | 0.42 | 0.5 | 64.51612903 | 4.51
350 | 1078 | 798 | 157.5 | 0.42 | 1 | 64.51612903 | 5.41
350 | 1078 | 798 | 157.5 | 0.42 | 0.5 | 80.64516129 | 5.43
350 | 1078 | 798 | 157.5 | 0.42 | 0.5 | 80 | 5.93
350 | 1078 | 798 | 157.5 | 0.42 | 1 | 80.64516129 | 7.31
350 | 1078 | 798 | 157.5 | 0.42 | 1 | 80 | 9.2
350 | 1078 | 798 | 157.5 | 0.42 | 1.5 | 80 | 9.6
350 | 1078 | 798 | 157.5 | 0.42 | 1.5 | 64.51612903 | 9.75
350 | 1078 | 798 | 157.5 | 0.42 | 1.5 | 80.64516129 | 9.93
450 | 1053 | 715.5 | 157.5 | 0.675 | 0.5 | 64.51612903 | 6.03
450 | 1053 | 715.5 | 157.5 | 0.675 | 0.5 | 80 | 6.29
450 | 1053 | 715.5 | 157.5 | 0.675 | 0.5 | 80.64516129 | 6.48
450 | 1053 | 715.5 | 157.5 | 0.675 | 1 | 80.64516129 | 8.45
450 | 1053 | 715.5 | 157.5 | 0.675 | 1 | 80 | 9.03
450 | 1053 | 715.5 | 157.5 | 0.675 | 1.5 | 80.64516129 | 9.12
450 | 1053 | 715.5 | 157.5 | 0.675 | 1 | 64.51612903 | 9.6
450 | 1053 | 715.5 | 157.5 | 0.675 | 1.5 | 64.51612903 | 10.75
450 | 1053 | 715.5 | 157.5 | 0.675 | 1.5 | 80 | 11.16
394 | 982 | 852 | 233 | 0.79 | 1.5 | 80 | 5.63
394 | 982 | 852 | 233 | 0.79 | 1.5 | 63.63636364 | 6.51
550 | 1050.5 | 682 | 137.5 | 1.375 | 0.5 | 64.51612903 | 5.6
550 | 1050.5 | 682 | 137.5 | 1.375 | 0.5 | 80.64516129 | 6.53
550 | 1050.5 | 682 | 137.5 | 1.375 | 0.5 | 80 | 6.8
550 | 1050.5 | 682 | 137.5 | 1.375 | 1 | 64.51612903 | 8.67
550 | 1050.5 | 682 | 137.5 | 1.375 | 1 | 80.64516129 | 8.8
550 | 1050.5 | 682 | 137.5 | 1.375 | 1 | 80 | 9.33
550 | 1050.5 | 682 | 137.5 | 1.375 | 1.5 | 64.51612903 | 12.27
550 | 1050.5 | 682 | 137.5 | 1.375 | 1.5 | 80.64516129 | 13.33
550 | 1050.5 | 682 | 137.5 | 1.375 | 1.5 | 80 | 13.6
350 | 918.5 | 975.3 | 157.5 | 1.855 | 0.3 | 62.5 | 4.3
370 | 1150 | 673 | 170 | 2 | 0.5 | 80 | 3.92
370 | 1150 | 673 | 170 | 2 | 1 | 80 | 4.86
370 | 1150 | 673 | 170 | 2 | 0.76 | 80 | 4.93
560 | 497 | 906 | 190 | 2.52 | 0.35 | 60 | 4.71
560 | 497 | 906 | 190 | 2.52 | 0.35 | 80 | 4.76
560 | 497 | 906 | 190 | 2.52 | 0.45 | 60 | 5.32
560 | 497 | 906 | 190 | 2.52 | 0.45 | 80 | 5.54
560 | 497 | 906 | 190 | 2.52 | 0.55 | 60 | 5.58
560 | 497 | 906 | 190 | 2.52 | 0.55 | 80 | 6.26
610 | 546 | 916 | 225 | 2.7 | 0.38 | 62.5 | 3.4
610 | 546 | 916 | 225 | 2.8 | 0.64 | 62.5 | 3.6
610 | 565 | 900 | 225 | 2.8 | 0.38 | 62.5 | 3.7
610 | 565 | 900 | 225 | 2.8 | 0.64 | 62.5 | 4
610 | 546 | 916 | 225 | 2.9 | 1.02 | 62.5 | 4.2
610 | 565 | 900 | 225 | 3 | 1.02 | 62.5 | 4.3
400 | 922.8 | 979.8 | 140 | 3.2 | 0.3 | 62.5 | 5.31
565 | 576 | 965 | 202 | 3.3 | 0.38 | 62.5 | 3.7
565 | 594 | 945 | 202 | 3.4 | 0.38 | 62.5 | 4
500 | 1100 | 674 | 142 | 3.5 | 0.5 | 80 | 6.7
500 | 1100 | 674 | 142 | 3.5 | 1 | 80 | 9
500 | 1100 | 674 | 142 | 3.5 | 0.76 | 80 | 10.1
565 | 576 | 965 | 202 | 3.5 | 0.64 | 62.5 | 3.9
565 | 576 | 965 | 202 | 3.5 | 1.02 | 62.5 | 4.4
565 | 594 | 945 | 202 | 3.5 | 0.64 | 62.5 | 4.1
565 | 594 | 945 | 202 | 3.5 | 1.02 | 62.5 | 4.6
360 | 1223 | 629 | 144 | 3.6 | 0.25 | 50 | 4.32
360 | 1223 | 629 | 144 | 3.6 | 0.5 | 50 | 5.2
360 | 1223 | 629 | 144 | 3.6 | 0.75 | 50 | 5.68
350 | 918.5 | 975.3 | 157.5 | 3.675 | 0.6 | 62.5 | 5.85
350 | 918.5 | 975.3 | 157.5 | 3.675 | 0.9 | 62.5 | 6.78
520 | 606 | 1014 | 180 | 3.7 | 0.38 | 62.5 | 4
520 | 606 | 1014 | 180 | 3.9 | 0.64 | 62.5 | 4.1
520 | 626 | 994 | 180 | 3.9 | 0.38 | 62.5 | 4
520 | 626 | 994 | 180 | 3.9 | 0.64 | 62.5 | 4.4
400 | 1106 | 737 | 140 | 4 | 0.5 | 63.63636364 | 5.24
400 | 1109 | 740 | 140 | 4 | 0.25 | 63.63636364 | 5.31
400 | 1097 | 732 | 140 | 4 | 1 | 63.63636364 | 5.51
400 | 1090 | 726 | 140 | 4 | 1.5 | 63.63636364 | 6.35
400 | 1108 | 739 | 140 | 4 | 1 | 63.63636364 | 6.39
400 | 1120 | 747 | 140 | 4 | 0.25 | 63.63636364 | 6.48
400 | 1116 | 744 | 140 | 4 | 0.5 | 63.63636364 | 6.63
400 | 1127 | 751 | 140 | 4 | 0.5 | 63.63636364 | 7.65
400 | 1131 | 754 | 140 | 4 | 0.25 | 63.63636364 | 7.7
400 | 1100 | 734 | 140 | 4 | 1.5 | 63.63636364 | 8.16
400 | 1119 | 746 | 140 | 4 | 1 | 63.63636364 | 8.18
400 | 1111 | 740 | 140 | 4 | 1.5 | 63.63636364 | 9.86
400 | 1109 | 740 | 140 | 4 | 0.25 | 63.63636364 | 6.08
400 | 1097 | 732 | 140 | 4 | 1 | 63.63636364 | 6.45
400 | 1106 | 737 | 140 | 4 | 0.5 | 63.63636364 | 6.53
400 | 1120 | 747 | 140 | 4 | 0.25 | 63.63636364 | 6.76
400 | 1116 | 744 | 140 | 4 | 0.5 | 63.63636364 | 6.96
400 | 1127 | 751 | 140 | 4 | 0.5 | 63.63636364 | 7.37
400 | 1131 | 754 | 140 | 4 | 0.25 | 63.63636364 | 7.38
400 | 1108 | 739 | 140 | 4 | 1 | 63.63636364 | 7.62
400 | 1119 | 746 | 140 | 4 | 1 | 63.63636364 | 8.24
400 | 1090 | 726 | 140 | 4 | 1.5 | 63.63636364 | 8.69
400 | 1100 | 734 | 140 | 4 | 1.5 | 63.63636364 | 9.07
400 | 1111 | 740 | 140 | 4 | 1.5 | 63.63636364 | 10.14
400 | 1047 | 835 | 152 | 4 | 0.5 | 65.04065041 | 5.9
400 | 1047 | 835 | 152 | 4 | 0.5 | 80 | 6.1
400 | 1047 | 835 | 152 | 4 | 1 | 65.04065041 | 6.69
420 | 1047 | 835 | 152 | 4 | 0.5 | 65.04065041 | 7.2
420 | 1047 | 835 | 152 | 4 | 0.5 | 80 | 7.6
440 | 1047 | 835 | 152 | 4 | 0.5 | 65.04065041 | 8.5
420 | 1047 | 835 | 152 | 4 | 1 | 65.04065041 | 8.7
440 | 1047 | 835 | 152 | 4 | 0.5 | 80 | 8.98
460 | 1047 | 835 | 152 | 4 | 0.5 | 65.04065041 | 9.52
460 | 1047 | 835 | 152 | 4 | 0.5 | 80 | 9.58
440 | 1047 | 835 | 152 | 4 | 1 | 65.04065041 | 9.66
400 | 1047 | 835 | 152 | 4 | 1 | 80 | 10.1
460 | 1047 | 835 | 152 | 4 | 1 | 65.04065041 | 10.28
420 | 1047 | 835 | 152 | 4 | 1 | 80 | 10.3
440 | 1047 | 835 | 152 | 4 | 1 | 80 | 11.3
460 | 1047 | 835 | 152 | 4 | 1 | 80 | 12.8
520 | 606 | 1014 | 180 | 4 | 1.02 | 62.5 | 4.6
400 | 1109 | 740 | 140 | 4 | 0.25 | 63.63636364 | 6.23
400 | 1106 | 737 | 140 | 4 | 0.5 | 63.63636364 | 6.57
400 | 1097 | 732 | 140 | 4 | 1 | 63.63636364 | 7.2
400 | 1116 | 744 | 140 | 4 | 0.5 | 63.63636364 | 7.5
400 | 1120 | 747 | 140 | 4 | 0.25 | 63.63636364 | 7.52
400 | 1108 | 739 | 140 | 4 | 1 | 63.63636364 | 7.75
400 | 1127 | 751 | 140 | 4 | 0.5 | 63.63636364 | 7.89
400 | 1131 | 754 | 140 | 4 | 0.25 | 63.63636364 | 7.92
400 | 1119 | 746 | 140 | 4 | 1 | 63.63636364 | 8.77
400 | 1090 | 726 | 140 | 4 | 1.5 | 63.63636364 | 9.48
400 | 1100 | 734 | 140 | 4 | 1.5 | 63.63636364 | 10.08
400 | 1111 | 740 | 140 | 4 | 1.5 | 63.63636364 | 11.47
400 | 1109 | 740 | 140 | 4 | 0.25 | 63.63636364 | 6.77
400 | 1106 | 737 | 140 | 4 | 0.5 | 63.63636364 | 6.89
400 | 1097 | 732 | 140 | 4 | 1 | 63.63636364 | 7.66
400 | 1116 | 744 | 140 | 4 | 0.5 | 63.63636364 | 7.72
400 | 1120 | 747 | 140 | 4 | 0.25 | 63.63636364 | 7.89
400 | 1108 | 739 | 140 | 4 | 1 | 63.63636364 | 7.98
400 | 1127 | 751 | 140 | 4 | 0.5 | 63.63636364 | 8.04
400 | 1131 | 754 | 140 | 4 | 0.25 | 63.63636364 | 8.1
400 | 1119 | 746 | 140 | 4 | 1 | 63.63636364 | 8.95
400 | 1090 | 726 | 140 | 4 | 1.5 | 63.63636364 | 11.58
400 | 1100 | 734 | 140 | 4 | 1.5 | 63.63636364 | 11.96
400 | 1111 | 740 | 140 | 4 | 1.5 | 63.63636364 | 12.05
520 | 626 | 994 | 180 | 4.1 | 1.02 | 62.5 | 4.9
350 | 937.5 | 937.55 | 175 | 4.75 | 0.25 | 80 | 6.1
450 | 1130 | 610 | 158 | 5.4 | 0.51 | 54.54545455 | 8
500 | 1160 | 625 | 140 | 5.4 | 0.51 | 54.54545455 | 9.2
450 | 1120 | 600 | 158 | 5.4 | 1.02 | 54.54545455 | 9.2
450 | 1110 | 600 | 158 | 5.4 | 1.53 | 54.54545455 | 10
500 | 1150 | 620 | 140 | 5.4 | 1.02 | 54.54545455 | 10.4
500 | 1140 | 615 | 140 | 5.4 | 1.53 | 54.54545455 | 11.2
560 | 675 | 840 | 210 | 5.4 | 0.45 | 60 | 6.9
560 | 675 | 840 | 210 | 5.4 | 0.67 | 60 | 7.7
560 | 675 | 840 | 210 | 5.4 | 0.89 | 60 | 8.5
560 | 675 | 840 | 210 | 5.4 | 1.11 | 60 | 8.7
560 | 675 | 840 | 210 | 5.4 | 1.34 | 60 | 9
560 | 675 | 840 | 210 | 5.4 | 0.45 | 60 | 7.5
560 | 675 | 840 | 210 | 5.4 | 0.67 | 60 | 8.5
560 | 675 | 840 | 210 | 5.4 | 0.89 | 60 | 9.5
560 | 675 | 840 | 210 | 5.4 | 1.11 | 60 | 10.5
560 | 675 | 840 | 210 | 5.4 | 1.34 | 60 | 11
560 | 675 | 840 | 210 | 5.4 | 0.45 | 60 | 8
560 | 675 | 840 | 210 | 5.4 | 0.67 | 60 | 9
560 | 675 | 840 | 210 | 5.4 | 0.89 | 60 | 10.5
560 | 675 | 840 | 210 | 5.4 | 1.11 | 60 | 11.3
560 | 675 | 840 | 210 | 5.4 | 1.34 | 60 | 11.5
400 | 922.8 | 979.8 | 140 | 5.6 | 0.6 | 62.5 | 7.38
520 | 873 | 847 | 156 | 5.72 | 0.25 | 80 | 7.58
520 | 870 | 844 | 156 | 5.72 | 0.5 | 80 | 8.64
520 | 873 | 847 | 156 | 5.72 | 0.25 | 80 | 8.93
520 | 870 | 844 | 156 | 5.72 | 0.5 | 80 | 9.97
520 | 873 | 847 | 156 | 5.72 | 0.25 | 80 | 9.41
520 | 870 | 844 | 156 | 5.72 | 0.5 | 80 | 10.92
350 | 937.5 | 937.55 | 175 | 6 | 0.25 | 40 | 6.3
400 | 950 | 825 | 160 | 6 | 0.19 | 63.75 | 6.5
400 | 950 | 825 | 160 | 6 | 0.32 | 63.75 | 7.2
400 | 950 | 825 | 160 | 6 | 0.45 | 63.75 | 8.1
520 | 867 | 841 | 156 | 6.24 | 0.75 | 80 | 9.56
520 | 863 | 838 | 156 | 6.24 | 0.99 | 80 | 10.66
520 | 867 | 841 | 156 | 6.24 | 0.75 | 80 | 10.61
520 | 863 | 838 | 156 | 6.24 | 0.99 | 80 | 12.58
520 | 867 | 841 | 156 | 6.24 | 0.75 | 80 | 11.18
520 | 863 | 838 | 156 | 6.24 | 0.99 | 80 | 13.1
350 | 934 | 934.12 | 175 | 6.75 | 0.25 | 80 | 6.5
350 | 937.5 | 937.55 | 175 | 7.5 | 0.75 | 80 | 6.05
531 | 843 | 919 | 160 | 7.5 | 0.25 | 100 | 3.8
531 | 843 | 919 | 160 | 7.5 | 0.5 | 100 | 3.88
531 | 843 | 919 | 160 | 7.5 | 0.75 | 100 | 4.12
420 | 900 | 875 | 126 | 7.8 | 0.19 | 63.75 | 7.8
420 | 900 | 875 | 126 | 7.8 | 0.32 | 63.75 | 8.9
420 | 900 | 875 | 126 | 7.8 | 0.45 | 63.75 | 9.45
400 | 922.8 | 979.8 | 140 | 8 | 0.9 | 62.5 | 8.48
350 | 934 | 934.12 | 175 | 8.5 | 0.75 | 80 | 6.8
473 | 1052 | 739 | 133 | 9 | 0.5 | 63.63636364 | 8.2
473 | 1052 | 739 | 133 | 9 | 1 | 63.63636364 | 10.1
473 | 1052 | 739 | 133 | 9 | 1.5 | 63.63636364 | 12.3
473 | 1052 | 739 | 133 | 9 | 2 | 63.63636364 | 14.5
350 | 937.5 | 937.55 | 175 | 10.25 | 0.75 | 40 | 6.5
350 | 934 | 934.12 | 175 | 11 | 0.75 | 40 | 7.3
450 | 942.9 | 942.9 | 157.5 | 11.25 | 0.25 | 80 | 7.6
542 | 812 | 750 | 174 | 11.7 | 1.49 | 60 | 2.046713
542 | 832 | 768 | 174 | 11.7 | 0.5 | 60 | 2.373702
542 | 822 | 759 | 174 | 11.7 | 0.99 | 60 | 2.761246
542 | 832 | 768 | 174 | 11.7 | 0.5 | 60 | 3.403114
542 | 822 | 759 | 174 | 11.7 | 0.99 | 60 | 4.16609
542 | 812 | 750 | 174 | 11.7 | 1.49 | 60 | 4.614187
542 | 832 | 768 | 174 | 11.7 | 0.5 | 60 | 4.33564
542 | 822 | 759 | 174 | 11.7 | 0.99 | 60 | 4.856401
542 | 812 | 750 | 174 | 11.7 | 1.49 | 60 | 5.15917
542 | 832 | 768 | 174 | 11.7 | 0.5 | 60 | 4.529412
542 | 822 | 759 | 174 | 11.7 | 0.99 | 60 | 5.534602
542 | 812 | 750 | 174 | 11.7 | 1.49 | 60 | 7
350 | 934 | 934.12 | 175 | 12.5 | 0.25 | 40 | 6.9
450 | 947.3 | 947.3 | 157.5 | 12.5 | 0.25 | 80 | 7.2
450 | 942.9 | 942.9 | 157.5 | 13 | 0.75 | 80 | 7.9
450 | 947.3 | 947.3 | 157.5 | 13.75 | 0.75 | 80 | 7.5
450 | 947.3 | 947.3 | 157.5 | 16 | 0.25 | 40 | 7.2
450 | 942.9 | 942.9 | 157.5 | 19.5 | 0.25 | 40 | 7.9
450 | 947.3 | 947.3 | 157.5 | 19.5 | 0.75 | 40 | 7.9
450 | 942.9 | 942.9 | 157.5 | 20 | 0.75 | 40 | 8.1